## Worksheet
Supplier | Country | City | System | P-No | approved since | coating material | gloss category | class | structure finish | extension p/p | metallic colors approved | qualideco | banned colors
Axalta Coating Systems SAS | FR - France | Montbrison | ALESTA AP AE MATT TEXTURED | P-0145 | 1994-05-11 | 1 | 1 | 1 | b | Yes | Yes | Powder on Powder | 7022*, 9005*
Akzo Nobel Powder Coatings SAS | FR - France | Dourdan Cédex | Interpon D1036 Matt | P-0235 | 1998-02-13 | 1 | 1 | 1 | No | Yes | Yes | Powder on Powder
Decoral System | IT - Italy | Arcole VR | Poliuretano Liscio Opaco Serie DS-5XXX Flessibile | P-0378 | 2000-11-30 | 1s | 1 | 1 | No | No | No | Sublimation
Pulverit | IT - Italy | Milano | Pulverit 52 TGIC free | P-0499 | 2003-03-17 | 1 | 2 | 1 | No | Yes | Yes | Powder on Powder | 3022, 7022, 9011
Decoral System | IT - Italy | Arcole VR | Poliuretano Liscio Opaco Super Serie DS-4XXX | P-0506 | 2003-05-20 | 1s | 1 | 1 | No | No | No | Sublimation
INDUSTRIAS TITAN S.A | ES - Spain | El Prat de Llobregat (Barcelona) | Polyester mat sans TGIC, TITANPOL 400 | P-0537 | 2003-11-05 | 1 | 1 | 1 | No | Yes | Yes | Powder on Powder | 1004
Jotun Powder Coatings Saudi Arabia | SA - Saudi Arabia | Dammam | Jotun Facade 1303 | P-0589 | 2004-01-11 | 1 | 1 | 1 | No | Yes | Yes | Powder on Powder
INDUSTRIAS TITAN S.A | ES - Spain | El Prat de Llobregat (Barcelona) | Polyuréthane mat TITANPUR, special finishes | P-0601 | 2004-12-20 | 1s | 1 | 1 | No | No | No | Sublimation
Decoral System | IT - Italy | Arcole VR | Poliuretano Raggrinzato Serie DS-7XXX | P-0617 | 2005-03-04 | 1s | 1 | 1 | No | No | No | Sublimation
Axalta Coating Systems SAS | FR - France | Montbrison | ALESTA AP & TEODUR AE MATT | P-0720 | 2006-08-28 | 1 | 1 | 1 | No | Yes | Yes | Powder on Powder
Akzo Nobel Coatings (CO) | IT - Italy | Como (CO) | Interpon D1036 matt | P-0735 | 2007-02-05 | 1 | 1 | 1 | No | Yes | Yes | Powder on Powder
Axalta Coating Systems SAS | FR - France | Montbrison | SUBLICOAT SE MATT TEXTURED | P-0788 | 2007-11-08 | 1s | 1 | 1 | b | No | No | Sublimation
Axalta Coating Systems SAS | FR - France | Montbrison | ALESTA AP & TEODUR AE SEMI GLOSS | P-0817 | 2008-09-26 | 1 | 2 | 1 | No | Yes | Yes | Powder on Powder | 9005*
Akzo Nobel Coatings (CO) | IT - Italy | Como (CO) | Interpon D1036 STF Matt | P-0826 | 2008-10-24 | 1s | 1 | 1 | No | No | No | Sublimation
INDUSTRIAS TITAN S.A | ES - Spain | El Prat de Llobregat (Barcelona) | TITANPUR Polyurethane mat textured | P-0827 | 2008-11-06 | 1s | 1 | 1 | b | No | No | Sublimation
Decoral System | IT - Italy | Arcole VR | DS-08XXXS | P-0831 | 2008-11-24 | 1s | 3 | 2 | No | No | No | Sublimation | light green*
Decoral System | IT - Italy | Arcole VR | DS-07XXXS | P-0832 | 2008-11-24 | 1s | 1 | 2 | b | No | No | Sublimation | Brown*, light brown*
Akzo Nobel Coatings (CO) | IT - Italy | Como (CO) | Interpon D1036 STF Texture | P-0841 | 2008-12-30 | 1s | 1 | 1 | b | No | No | Sublimation
Akzo Nobel Powder Coatings SAE | EG - Egypt | Giza | Interpon D1036 Matt | P-0850 | 2009-01-27 | 1 | 1 | 1 | No | Yes | Yes | Powder on Powder
Decoral System | IT - Italy | Arcole VR | DS-04XXXS | P-0865 | 2009-04-09 | 1s | 1 | 2 | No | No | No | Sublimation | brown 03*
Akzo Nobel Industrial Paints, S.L. | ES - Spain | Vallirana (Barcelona) | Interpon D1036 STF Textured | P-0898 | 2009-10-01 | 1s | 1 | 1 | b | No | No | Sublimation
MENPHIS | IT - Italy | Casnate Con Bernate (CO) | Serie 300 | P-0901 | 2009-10-16 | 1s | 1 | 1 | b | No | No | Sublimation
Akzo Nobel Industrial Paints, S.L. | ES - Spain | Vallirana (Barcelona) | Interpon D1036 STF Matt | P-0906 | 2009-12-10 | 1s | 1 | 1 | No | No | No | Sublimation
IGP Pulvertechnik AG | CH - Switzerland | Wil SG | IGP-HWF thermofer 531M | P-0959 | 2010-07-09 | 1s | 1 | 2 | b | No | No | Sublimation
GI Color (VI) | IT - Italy | Belvedere D.T. (VI) | PE 6.666.XXX-XXX EFFETTO LEGNO | P-0963 | 2010-07-23 | 1s | 1 | 1 | b | No | No | Sublimation
Decoral System | IT - Italy | Arcole VR | PE SERIE PS-0XXX RAGG | P-0964 | 2010-07-23 | 1s | 1 | 1 | b | No | No | Sublimation
Decoral System | IT - Italy | Arcole VR | PE SERIE PS-0XXX LISCIO | P-0965 | 2010-07-23 | 1s | 1 | 1 | No | No | No | Sublimation
MENPHIS | IT - Italy | Casnate Con Bernate (CO) | Serie 400 | P-0975 | 2010-08-31 | 1s | 1 | 1 | No | No | No | Sublimation
GI Color (VI) | IT - Italy | Belvedere D.T. (VI) | PE 6.647.XXX-XXX LISCIO OPACO EFFETTO LEGNO | P-0990 | 2010-12-02 | 1s | 1 | 1 | No | No | No | Sublimation
Pulver Kímya Sanayi ve Ticaret A.S. | TR - Turkey | Gebze/Kocaeli | Pulver/Powdoor Qualideco | P-1005 | 2011-03-21 | 1s | 1 | 1 | No | No | No | Sublimation | BEIGE, BROWN
Neokem S.A. | GR - Greece | Coropi - Attikis | Neotec PR40/SB | P-1025 | 2011-06-23 | 1s | 1 | 1 | No | No | No | Sublimation
Europolveri, Sandrigo (VI) | IT - Italy | Sandrigo (VI) | Serie 52 RW | P-1050 | 2011-10-17 | 1s | 1 | 1 | b | No | No | Sublimation
MENPHIS | IT - Italy | Casnate Con Bernate (CO) | Serie 150 | P-1069 | 2011-12-29 | 1s | 1 | 2 | b | No | No | Sublimation
MENPHIS | IT - Italy | Casnate Con Bernate (CO) | Serie 250 | P-1070 | 2011-12-29 | 1s | 1 | 2 | No | No | No | Sublimation
MENPHIS | IT - Italy | Casnate Con Bernate (CO) | Serie 200 | P-1091 | 2012-03-16 | 1s | 1 | 1 | No | No | No | Sublimation
MENPHIS | IT - Italy | Casnate Con Bernate (CO) | Serie 100 | P-1094 | 2012-04-03 | 1s | 1 | 1 | b | No | No | Sublimation
Pulverit | IT - Italy | Milano | Serie 56P | P-1095 | 2012-04-20 | 1s | 1 | 1 | b | No | No | Sublimation
Inver S.p.A., Bologna | IT - Italy | Minerbio (BO) | Syntha Pulvin Bond PE/UM | P-1102 | 2012-05-22 | 1s | 1 | 1.5 | No | No | Yes | Sublimation
Neokem S.A. | GR - Greece | Coropi - Attikis | Neotec PP600/PM/SB | P-1147 | 2013-05-28 | 1s | 1 | 2 | b | No | No | Sublimation
Europolveri, Sandrigo (VI) | IT - Italy | Sandrigo (VI) | Serie 54W | P-1174 | 2013-10-22 | 1s | 1 | 1 | No | No | No | Sublimation
Akzo Nobel Coatings (CO) | IT - Italy | Como (CO) | Interpon D2525 STF | P-1189 | 2014-01-21 | 1s | 1 | 2 | No | No | No | Sublimation
Akzo Nobel Powder Coatings SAE | EG - Egypt | Giza | Interpon D1200 | P-1256 | 2015-01-06 | 1s | 1 | 1 | No | No | No | Sublimation | Brown
Akzo Nobel Powder Coatings SAE | EG - Egypt | Giza | Interpon D1200 STF fine texture | P-1276 | 2015-04-13 | 1s | 1 | 1 | b | No | No | Sublimation | Brown
Guangdong Huajiang Powder Technology Co., Ltd | CN - China | Zhaoqing City, Guangdong Province | JZ01-PM | P-1407 | 2017-02-17 | 1s | 3 | 1 | No | No | No | Sublimation
MENPHIS | IT - Italy | Casnate Con Bernate (CO) | 350 PE SD GRINZ | P-1416 | 2017-04-20 | 1s | 1 | 2 | b | No | No | Sublimation
MENPHIS | IT - Italy | Casnate Con Bernate (CO) | 450 PE SD LISCIA | P-1417 | 2017-04-20 | 1s | 1 | 2 | No | No | No | Sublimation
INDUSTRIAS TITAN S.A | ES - Spain | El Prat de Llobregat (Barcelona) | TITANPOL 400 Texturado Base Sublimación | P-1438 | 2017-06-19 | 1s | 1 | 1 | b | No | No | Sublimation
Akzo Nobel Powder Coatings SAE | EG - Egypt | Giza | Interpon D1025 Matt | P-1466 | 2017-12-04 | 1s | 1 | 1 | No | No | No | Sublimation
Foshan Too Easy Powder Coating Material Co., Ltd. | CN - China | Guangdong | Toeasy Tech PT70 | P-1476 | 2017-12-19 | 1s | 3 | 2 | No | No | No | Sublimation
Akzo Nobel Coatings (CO) | IT - Italy | Como (CO) | Interpon D2525 STF Textured | P-1477 | 2017-12-29 | 1s | 1 | 2 | b | No | No | Sublimation
Pulverit | IT - Italy | Milano | 51 TGIC free | P-1479 | 2017-12-29 | 1 | 1 | 1 | No | Yes | Yes | Powder on Powder
Dulux Australia | AU - Australia | Clayton Victoria | 901 Sublimation | P-1486 | 2018-01-26 | 1s | 1 | 2 | b | No | No | Sublimation
Foshan Nanhai Jiaduocai Powder Coating Co., Ltd. | CN - China | Guangdong Province | SB800 | P-1499 | 2018-02-27 | 1s | 2 | 1 | No | No | No | Sublimation
AKZO NOBEL BOYA SAN. VE TIC A.S. | TR - Turkey | Izmir | D2525 STF MATT | P-1558 | 2018-11-30 | 1s | 1 | 2 | No | No | No | Sublimation
Titan II Powder Coatings, Unipessoal Lda. | PT - Portugal | Maia | TITANPUR SD | P-1584 | 2019-01-10 | 1s | 1 | 2 | b | No | No | Sublimation